## Supplier Crimp Specs
Supplier Name | Hose Part Number | Min Hose OD (inch) | Max Hose OD (inch) | Min Wall Thickness (inch) | Max Wall Thickness (inch) | Attachment Style | Fitting Material | Fitting Option | Fitting Description | Mating Sleeve / Ferrule | Sleeve / Ferrule Description | Sleeve / Ferrule Material | Crimp Diameter Recommendation (inch) | Crimp Position (inch) | Working PSI | Revision Date
Dixon | H036496 | 6.477 | 6.491 | 0.238 | 0.245 | King Crimp Nipple | Steel | STC60CS | KingCrimp King Combination Nipple | CF600-2CS | Ferrule | Steel | 6.631 |  | 230 | 12/14/2015 12:00:00 AM
Dixon | H036496 | 6.492 | 6.507 | 0.246 | 0.253 | King Crimp Nipple | Steel | STC60CS | KingCrimp King Combination Nipple | CF600-2CS | Ferrule | Steel | 6.643 |  | 230 | 12/14/2015 12:00:00 AM
Dixon | H036496 | 6.508 | 6.522 | 0.254 | 0.261 | King Crimp Nipple | Steel | STC60CS | KingCrimp King Combination Nipple | CF600-2CS | Ferrule | Steel | 6.655 |  | 230 | 12/14/2015 12:00:00 AM
Dixon | H036496 | 6.523 | 6.538 | 0.262 | 0.269 | King Crimp Nipple | Steel | STC60CS | KingCrimp King Combination Nipple | CF600-2CS | Ferrule | Steel | 6.668 |  | 230 | 12/14/2015 12:00:00 AM
Dixon | H036496 | 6.539 | 6.554 | 0.27 | 0.276 | King Crimp Nipple | Steel | STC60CS | KingCrimp King Combination Nipple | CF600-2CS | Ferrule | Steel | 6.68 |  | 230 | 12/14/2015 12:00:00 AM
Dixon | H036496 | 6.555 | 6.569 | 0.277 | 0.284 | King Crimp Nipple | Steel | STC60CS | KingCrimp King Combination Nipple | CF600-2CS | Ferrule | Steel | 6.692 |  | 230 | 12/14/2015 12:00:00 AM
Dixon | H036496 | 6.578 | 6.585 | 0.285 | 0.292 | King Crimp Nipple | Steel | STC60CS | KingCrimp King Combination Nipple | CF600-3CS | Ferrule | Steel | 6.705 |  | 230 | 12/14/2015 12:00:00 AM
Dixon | H036496 | 6.586 | 6.601 | 0.293 | 0.3 | King Crimp Nipple | Steel | STC60CS | KingCrimp King Combination Nipple | CF600-3CS | Ferrule | Steel | 6.717 |  | 230 | 12/14/2015 12:00:00 AM
Dixon | H036496 | 6.602 | 6.616 | 0.301 | 0.308 | King Crimp Nipple | Steel | STC60CS | KingCrimp King Combination Nipple | CF600-3CS | Ferrule | Steel | 6.729 |  | 230 | 12/14/2015 12:00:00 AM
Dixon | H036496 | 6.617 | 6.632 | 0.309 | 0.315 | King Crimp Nipple | Steel | STC60CS | KingCrimp King Combination Nipple | CF600-3CS | Ferrule | Steel | 6.742 |  | 230 | 12/14/2015 12:00:00 AM
Dixon | H036496 | 6.633 | 6.647 | 0.316 | 0.323 | King Crimp Nipple | Steel | STC60CS | KingCrimp King Combination Nipple | CF600-3CS | Ferrule | Steel | 6.754 |  | 230 | 12/14/2015 12:00:00 AM
Dixon | H036496 | 6.648 | 6.663 | 0.324 | 0.331 | King Crimp Nipple | Steel | STC60CS | KingCrimp King Combination Nipple | CF600-3CS | Ferrule | Steel | 6.766 |  | 230 | 12/14/2015 12:00:00 AM
Dixon | H036496 | 6.664 | 6.679 | 0.332 | 0.339 | King Crimp Nipple | Steel | STC60CS | KingCrimp King Combination Nipple | CF600-3CS | Ferrule | Steel | 6.779 |  | 230 | 12/14/2015 12:00:00 AM
Dixon | H036496 | 6.68 | 6.694 | 0.34 | 0.347 | King Crimp Nipple | Steel | STC60CS | KingCrimp King Combination Nipple | CF600-3CS | Ferrule | Steel | 6.791 |  | 230 | 12/14/2015 12:00:00 AM
Dixon | H036496 | 6.695 | 6.71 | 0.348 | 0.354 | King Crimp Nipple | Steel | STC60CS | KingCrimp King Combination Nipple | CF600-4CS | Ferrule | Steel | 6.803 |  | 230 | 12/14/2015 12:00:00 AM
Dixon | H036496 | 6.711 | 6.726 | 0.355 | 0.362 | King Crimp Nipple | Steel | STC60CS | KingCrimp King Combination Nipple | CF600-4CS | Ferrule | Steel | 6.816 |  | 230 | 12/14/2015 12:00:00 AM
Dixon | H036496 | 6.727 | 6.741 | 0.363 | 0.371 | King Crimp Nipple | Steel | STC60CS | KingCrimp King Combination Nipple | CF600-4CS | Ferrule | Steel | 6.828 |  | 230 | 12/14/2015 12:00:00 AM