## Supplier Crimp Specs
Supplier Name | Hose Part Number | Min Hose OD (inch) | Max Hose OD (inch) | Min Wall Thickness (inch) | Max Wall Thickness (inch) | Attachment Style | Fitting Material | Fitting Option | Fitting Description | Mating Sleeve / Ferrule | Sleeve / Ferrule Description | Sleeve / Ferrule Material | Crimp Diameter Recommendation (inch) | Crimp Position (inch) | Working PSI | Revision Date
Campbell | H600920 | 1.766 | 1.78 | 0.258 | 0.265 | Crimp | Ductile Iron | GJF-5 | Ground Joint Coupling | FPS125152L | Ferrule | Steel | 1.781 |  | 800 | 12/15/2015 12:00:00 AM
Campbell | H600920 | 1.766 | 1.78 | 0.258 | 0.265 | Crimp | Ductile Iron | IMS-5 | Interlocking Male Stem | FPS125152L | Ferrule | Steel | 1.781 |  | 800 | 12/15/2015 12:00:00 AM
Campbell | H600920 | 1.766 | 1.78 | 0.258 | 0.265 | Crimp | Ductile Iron | RGJF-5 | Ground Joint Coupling | FPS125152L | Ferrule | Steel | 1.781 |  | 800 | 12/15/2015 12:00:00 AM
Campbell | H600920 | 1.782 | 1.794 | 0.266 | 0.272 | Crimp | Ductile Iron | GJF-5 | Ground Joint Coupling | FPS125152L | Ferrule | Steel | 1.794 |  | 800 | 12/15/2015 12:00:00 AM
Campbell | H600920 | 1.782 | 1.794 | 0.266 | 0.272 | Crimp | Ductile Iron | IMS-5 | Interlocking Male Stem | FPS125152L | Ferrule | Steel | 1.794 |  | 800 | 12/15/2015 12:00:00 AM
Campbell | H600920 | 1.782 | 1.794 | 0.266 | 0.272 | Crimp | Ductile Iron | RGJF-5 | Ground Joint Coupling | FPS125152L | Ferrule | Steel | 1.794 |  | 800 | 12/15/2015 12:00:00 AM
Campbell | H600920 | 1.796 | 1.81 | 0.273 | 0.28 | Crimp | Ductile Iron | GJF-5 | Ground Joint Coupling | FPS125156L | Ferrule | Steel | 1.806 |  | 800 | 12/15/2015 12:00:00 AM
Campbell | H600920 | 1.796 | 1.81 | 0.273 | 0.28 | Crimp | Ductile Iron | IMS-5 | Interlocking Male Stem | FPS125156L | Ferrule | Steel | 1.806 |  | 800 | 12/15/2015 12:00:00 AM
Campbell | H600920 | 1.796 | 1.81 | 0.273 | 0.28 | Crimp | Ductile Iron | RGJF-5 | Ground Joint Coupling | FPS125156L | Ferrule | Steel | 1.806 |  | 800 | 12/15/2015 12:00:00 AM
Campbell | H600920 | 1.812 | 1.826 | 0.281 | 0.288 | Crimp | Ductile Iron | GJF-5 | Ground Joint Coupling | FPS125156L | Ferrule | Steel | 1.818 |  | 800 | 12/15/2015 12:00:00 AM
Campbell | H600920 | 1.812 | 1.826 | 0.281 | 0.288 | Crimp | Ductile Iron | IMS-5 | Interlocking Male Stem | FPS125156L | Ferrule | Steel | 1.818 |  | 800 | 12/15/2015 12:00:00 AM
Campbell | H600920 | 1.812 | 1.826 | 0.281 | 0.288 | Crimp | Ductile Iron | RGJF-5 | Ground Joint Coupling | FPS125156L | Ferrule | Steel | 1.818 |  | 800 | 12/15/2015 12:00:00 AM
Campbell | H600920 | 1.828 | 1.842 | 0.289 | 0.296 | Crimp | Ductile Iron | GJF-5 | Ground Joint Coupling | FPS125156L | Ferrule | Steel | 1.831 |  | 800 | 12/15/2015 12:00:00 AM
Campbell | H600920 | 1.828 | 1.842 | 0.289 | 0.296 | Crimp | Ductile Iron | IMS-5 | Interlocking Male Stem | FPS125156L | Ferrule | Steel | 1.831 |  | 800 | 12/15/2015 12:00:00 AM
Campbell | H600920 | 1.828 | 1.842 | 0.289 | 0.296 | Crimp | Ductile Iron | RGJF-5 | Ground Joint Coupling | FPS125156L | Ferrule | Steel | 1.831 |  | 800 | 12/15/2015 12:00:00 AM
Campbell | H600920 | 1.844 | 1.858 | 0.297 | 0.304 | Crimp | Ductile Iron | GJF-5 | Ground Joint Coupling | FPS125156L | Ferrule | Steel | 1.843 |  | 800 | 12/15/2015 12:00:00 AM
Campbell | H600920 | 1.844 | 1.858 | 0.297 | 0.304 | Crimp | Ductile Iron | IMS-5 | Interlocking Male Stem | FPS125156L | Ferrule | Steel | 1.843 |  | 800 | 12/15/2015 12:00:00 AM
Campbell | H600920 | 1.844 | 1.858 | 0.297 | 0.304 | Crimp | Ductile Iron | RGJF-5 | Ground Joint Coupling | FPS125156L | Ferrule | Steel | 1.843 |  | 800 | 12/15/2015 12:00:00 AM
Campbell | H600920 | 1.86 | 1.874 | 0.305 | 0.312 | Crimp | Ductile Iron | GJF-5 | Ground Joint Coupling | FPS125160L | Ferrule | Steel | 1.855 |  | 800 | 12/15/2015 12:00:00 AM
Campbell | H600920 | 1.86 | 1.874 | 0.305 | 0.312 | Crimp | Ductile Iron | IMS-5 | Interlocking Male Stem | FPS125160L | Ferrule | Steel | 1.855 |  | 800 | 12/15/2015 12:00:00 AM
Campbell | H600920 | 1.86 | 1.874 | 0.305 | 0.312 | Crimp | Ductile Iron | RGJF-5 | Ground Joint Coupling | FPS125160L | Ferrule | Steel | 1.855 |  | 800 | 12/15/2015 12:00:00 AM