## Supplier Crimp Specs
Supplier Name | Hose Part Number | Min Hose OD (inch) | Max Hose OD (inch) | Min Wall Thickness (inch) | Max Wall Thickness (inch) | Attachment Style | Fitting Material | Fitting Option | Fitting Description | Mating Sleeve / Ferrule | Sleeve / Ferrule Description | Sleeve / Ferrule Material | Crimp Diameter Recommendation (inch) | Crimp Position (inch) | Working PSI | Revision Date
Campbell | H600940-100 | 3.11 | 3.124 | 0.305 | 0.312 | Crimp | Ductile Iron | GJF-10 | Ground Joint Coupling | FPS250312L | Ferrule | Steel | 3.105 |  | 600 | 12/15/2015 12:00:00 AM
Campbell | H600940-100 | 3.11 | 3.124 | 0.305 | 0.312 | Crimp | Ductile Iron | IMS-10 | Interlocking Male Stem | FPS250312L | Ferrule | Steel | 3.105 |  | 600 | 12/15/2015 12:00:00 AM
Campbell | H600940-100 | 3.11 | 3.124 | 0.305 | 0.312 | Crimp | Ductile Iron | RGJF-10 | Ground Joint Coupling | FPS250312L | Ferrule | Steel | 3.105 |  | 600 | 12/15/2015 12:00:00 AM
Campbell | H600940-100 | 3.126 | 3.138 | 0.313 | 0.319 | Crimp | Ductile Iron | GJF-10 | Ground Joint Coupling | FPS250312L | Ferrule | Steel | 3.118 |  | 600 | 12/15/2015 12:00:00 AM
Campbell | H600940-100 | 3.126 | 3.138 | 0.313 | 0.319 | Crimp | Ductile Iron | IMS-10 | Interlocking Male Stem | FPS250312L | Ferrule | Steel | 3.118 |  | 600 | 12/15/2015 12:00:00 AM
Campbell | H600940-100 | 3.126 | 3.138 | 0.313 | 0.319 | Crimp | Ductile Iron | RGJF-10 | Ground Joint Coupling | FPS250312L | Ferrule | Steel | 3.118 |  | 600 | 12/15/2015 12:00:00 AM
Campbell | H600940-100 | 3.14 | 3.154 | 0.32 | 0.327 | Crimp | Ductile Iron | GJF-10 | Ground Joint Coupling | FPS250312L | Ferrule | Steel | 3.13 |  | 600 | 12/15/2015 12:00:00 AM
Campbell | H600940-100 | 3.14 | 3.154 | 0.32 | 0.327 | Crimp | Ductile Iron | IMS-10 | Interlocking Male Stem | FPS250312L | Ferrule | Steel | 3.13 |  | 600 | 12/15/2015 12:00:00 AM
Campbell | H600940-100 | 3.14 | 3.154 | 0.32 | 0.327 | Crimp | Ductile Iron | RGJF-10 | Ground Joint Coupling | FPS250312L | Ferrule | Steel | 3.13 |  | 600 | 12/15/2015 12:00:00 AM
Campbell | H600940-100 | 3.156 | 3.17 | 0.328 | 0.335 | Crimp | Ductile Iron | GJF-10 | Ground Joint Coupling | FPS250312L | Ferrule | Steel | 3.142 |  | 600 | 12/15/2015 12:00:00 AM
Campbell | H600940-100 | 3.156 | 3.17 | 0.328 | 0.335 | Crimp | Ductile Iron | IMS-10 | Interlocking Male Stem | FPS250312L | Ferrule | Steel | 3.142 |  | 600 | 12/15/2015 12:00:00 AM
Campbell | H600940-100 | 3.156 | 3.17 | 0.328 | 0.335 | Crimp | Ductile Iron | RGJF-10 | Ground Joint Coupling | FPS250312L | Ferrule | Steel | 3.142 |  | 600 | 12/15/2015 12:00:00 AM
Campbell | H600940-100 | 3.172 | 3.186 | 0.336 | 0.343 | Crimp | Ductile Iron | GJF-10 | Ground Joint Coupling | FPS250316L | Ferrule | Steel | 3.155 |  | 600 | 12/15/2015 12:00:00 AM
Campbell | H600940-100 | 3.172 | 3.186 | 0.336 | 0.343 | Crimp | Ductile Iron | IMS-10 | Interlocking Male Stem | FPS250316L | Ferrule | Steel | 3.155 |  | 600 | 12/15/2015 12:00:00 AM
Campbell | H600940-100 | 3.172 | 3.186 | 0.336 | 0.343 | Crimp | Ductile Iron | RGJF-10 | Ground Joint Coupling | FPS250316L | Ferrule | Steel | 3.155 |  | 600 | 12/15/2015 12:00:00 AM
Campbell | H600940-100 | 3.188 | 3.202 | 0.344 | 0.351 | Crimp | Ductile Iron | GJF-10 | Ground Joint Coupling | FPS250316L | Ferrule | Steel | 3.167 |  | 600 | 12/15/2015 12:00:00 AM
Campbell | H600940-100 | 3.188 | 3.202 | 0.344 | 0.351 | Crimp | Ductile Iron | IMS-10 | Interlocking Male Stem | FPS250316L | Ferrule | Steel | 3.167 |  | 600 | 12/15/2015 12:00:00 AM
Campbell | H600940-100 | 3.188 | 3.202 | 0.344 | 0.351 | Crimp | Ductile Iron | RGJF-10 | Ground Joint Coupling | FPS250316L | Ferrule | Steel | 3.167 |  | 600 | 12/15/2015 12:00:00 AM
Campbell | H600940-100 | 3.204 | 3.216 | 0.352 | 0.358 | Crimp | Ductile Iron | GJF-10 | Ground Joint Coupling | FPS250316L | Ferrule | Steel | 3.179 |  | 600 | 12/15/2015 12:00:00 AM
Campbell | H600940-100 | 3.204 | 3.216 | 0.352 | 0.358 | Crimp | Ductile Iron | IMS-10 | Interlocking Male Stem | FPS250316L | Ferrule | Steel | 3.179 |  | 600 | 12/15/2015 12:00:00 AM
Campbell | H600940-100 | 3.204 | 3.216 | 0.352 | 0.358 | Crimp | Ductile Iron | RGJF-10 | Ground Joint Coupling | FPS250316L | Ferrule | Steel | 3.179 |  | 600 | 12/15/2015 12:00:00 AM